## TableProperties
CrystalSystem | SpaceGroup | Temperature | E<sub>g</sub> | IsCalculated | ReferenceId | Comment | Modification
Orthorhombic | Pmmn | 300 | 0.2 | 0 | 581 | Thermal activation. Polycristalline
Orthorhombic | Pmmn | 300 | 0.22 | 0 | 581 | Optical absorption spectroscopy. Single crystal
|  | 300 | 0.11 | 0 | 37 |  | &epsilon;
|  | 300 | 0.2 | 0 | 37 |  | &epsilon;
|  | 300 | 0.2 | 0 | 37 |  | &nu;