## TableProperties
CrystalSystem | StructureType | SpaceGroup | E<sub>g</sub> | IsCalculated | ReferenceId | Comment | Temperature
Cubic | sphalerite | F4(-)3m | 2.1 | 0 | 40
Cubic | sphalerite | F4(-)3m | 2.2 | 0 | 27 | Film
Cubic | sphalerite | F4(-)3m | 2.24 | 0 | 27
Cubic | sphalerite | F4(-)3m | 2.4 | 0 | 35
Cubic | sphalerite | F4(-)3m | 2.3 | 0 | 37 |  | 0
Cubic | sphalerite | F4(-)3m | 2.391 | 0 | 32 |  | 4
Cubic | sphalerite | F4(-)3m | 2.385 | 0 | 581 | Optical absorption spectroscopy. Single crystal | 4.2
Cubic | sphalerite | F4(-)3m | 2.29 | 0 | 581 | Diffuse reflectance spectroscopy. Indirect transition. Single crystal | 77
Cubic | sphalerite | F4(-)3m | 2.35 | 0 | 581 | Diffuse reflectance spectroscopy. Single crystal | 77
Cubic | sphalerite | F4(-)3m | 2.372 | 0 | 581 | Thin film, single crystal | 77
Cubic | sphalerite | F4(-)3m | 2.37 | 0 | 581 | Optical absorption spectroscopy. Single crystal | 80
Cubic | sphalerite | F4(-)3m | 2.29 | 0 | 581 | Single crystal | 110
Cubic | sphalerite | F4(-)3m | 2.34 | 0 | 581 | Single crystal | 290
Cubic | sphalerite | F4(-)3m | 2.281 | 0 | 581 | Thin film, single crystal | 295
Cubic | sphalerite | F4(-)3m | 2.24 | 0 | 72 |  | 298
Cubic | sphalerite | F4(-)3m | 2.26 | 0 | 72 |  | 298
Cubic | sphalerite | F4(-)3m | 2.34 | 0 | 72 |  | 298
Cubic | sphalerite | F4(-)3m | 2.176 | 0 | 581 | Diffuse reflectance spectroscopy. Indirect transition. Single crystal | 300
Cubic | sphalerite | F4(-)3m | 2.2 | 0 | 27 |  | 300
Cubic | sphalerite | F4(-)3m | 2.2 | 0 | 37 |  | 300
Cubic | sphalerite | F4(-)3m | 2.2 | 0 | 40 |  | 300
Cubic | sphalerite | F4(-)3m | 2.2 | 0 | 50 |  | 300
Cubic | sphalerite | F4(-)3m | 2.23 | 0 | 581 | Optical absorption spectroscopy. Direct transition. Single crystal | 300
Cubic | sphalerite | F4(-)3m | 2.25 | 0 | 581 | Optical absorption spectroscopy. Single crystal | 300
Cubic | sphalerite | F4(-)3m | 2.255 | 0 | 581 | Diffuse reflectance spectroscopy. Single crystal | 300
Cubic | sphalerite | F4(-)3m | 2.26 | 0 | 32 |  | 300
Cubic | sphalerite | F4(-)3m | 2.35 | 0 | 32 |  | 300
Cubic | sphalerite | F4(-)3m | 2.35 | 0 | 581 | Optical absorption spectroscopy. Direct transition. Single crystal | 300