## TableProperties
CrystalSystem | StructureType | SpaceGroup | E<sub>g</sub> | IsCalculated | ReferenceId | Comment | Temperature
Cubic | sphalerite | F4(-)3m | 1.67 | 0 | 72 | Direct transition
Cubic | sphalerite | F4(-)3m | 1.7 | 0 | 72 | Direct transition
Cubic | sphalerite | F4(-)3m | 1.74 | 0 | 60 | Bulk
Cubic | sphalerite | F4(-)3m | 1.74 | 0 | 72 | Direct transition
Cubic | sphalerite | F4(-)3m | 1.74 | 0 | 27 | Optical
Cubic | sphalerite | F4(-)3m | 1.75 | 0 | 72 | Direct transition
Cubic | sphalerite | F4(-)3m | 1.8 | 0 | 72 | Direct transition
Cubic | sphalerite | F4(-)3m | 1.9 | 0 | 27
Cubic | sphalerite | F4(-)3m | 1.9 | 0 | 40
Cubic | sphalerite | F4(-)3m | 1.85 | 0 | 27 |  | 0
Cubic | sphalerite | F4(-)3m | 1.85 | 0 | 37 |  | 0
Cubic | sphalerite | F4(-)3m | 1.841 | 0 | 32 |  | 1.8
Cubic | sphalerite | F4(-)3m | 1.8415 | 0 | 32 |  | 1.8
Cubic | sphalerite | F4(-)3m | 1.866 | 0 | 32 |  | 1.8
Cubic | sphalerite | F4(-)3m | 1.8678 | 0 | 32 |  | 1.8
Cubic | sphalerite | F4(-)3m | 2.274 | 0 | 32 |  | 1.8
Cubic | sphalerite | F4(-)3m | 1.829 | 0 | 32 |  | 80
Cubic | sphalerite | F4(-)3m | 1.855 | 0 | 32 |  | 80
Cubic | sphalerite | F4(-)3m | 2.258 | 0 | 32 |  | 80
Cubic | sphalerite | F4(-)3m | 1.751 | 0 | 32 |  | 293
Cubic | sphalerite | F4(-)3m | 1.771 | 0 | 32 |  | 293
Cubic | sphalerite | F4(-)3m | 2.176 | 0 | 32 |  | 293
Cubic | sphalerite | F4(-)3m | 1.7 | 0 | 37 |  | 300
Cubic | sphalerite | F4(-)3m | 1.74 | 0 | 27 | Film | 300
Cubic | sphalerite | F4(-)3m | 1.74 | 0 | 37 |  | 300
Cubic | sphalerite | F4(-)3m | 1.8 | 0 | 27 | Optical | 300
Cubic | sphalerite | F4(-)3m | 1.8 | 0 | 37 | Optical | 300
Cubic | sphalerite | F4(-)3m | 1.8 | 0 | 40 | Optical | 300