## TableProperties
CrystalSystem | StructureType | SpaceGroup | E<sub>g</sub> | IsCalculated | ReferenceId | Comment | Temperature
Cubic | sphalerite | F4(-)3m | 1.47 | 0 | 37
Cubic | sphalerite | F4(-)3m | 1.44 | 0 | 37
Cubic | sphalerite | F4(-)3m | 1.44 | 0 | 50
Cubic | sphalerite | F4(-)3m | 1.49 | 0 | 32
Cubic | sphalerite | F4(-)3m | 1.5 | 0 | 60 | Bulk
Cubic | sphalerite | F4(-)3m | 1.529 | 0 | 32
Cubic | sphalerite | F4(-)3m | 1.56 | 0 | 37
Cubic | sphalerite | F4(-)3m | 1.6 | 0 | 35
Cubic | sphalerite | F4(-)3m | 1.66 | 0 | 37
Cubic | sphalerite | F4(-)3m | 1.65 | 0 | 37 |  | 0
Cubic | sphalerite | F4(-)3m | 1.59 | 0 | 32 |  | 1.6
Cubic | sphalerite | F4(-)3m | 1.606 | 0 | 32 |  | 2
Cubic | sphalerite | F4(-)3m | 1.5 | 0 | 37 |  | 294
Cubic | sphalerite | F4(-)3m | 1.44 | 0 | 72 | Direct transition | 298
Cubic | sphalerite | F4(-)3m | 1.5 | 0 | 72 | Direct transition | 298
Cubic | sphalerite | F4(-)3m | 1.43 | 0 | 32 |  | 300
Cubic | sphalerite | F4(-)3m | 1.45 | 0 | 37 |  | 300
Cubic | sphalerite | F4(-)3m | 1.5 | 0 | 27 |  | 300
Cubic | sphalerite | F4(-)3m | 1.5 | 0 | 37 |  | 300
Cubic | sphalerite | F4(-)3m | 1.5 | 0 | 40 |  | 300