## TableProperties
CrystalSystem | StructureType | SpaceGroup | E<sub>g</sub> | IsCalculated | ReferenceId | Temperature
Cubic | sphalerite | F4(-)3m | 0.32 | 0 | 37
Cubic | sphalerite | F4(-)3m | 0.6 | 0 | 37
Cubic | sphalerite | F4(-)3m | 0.6 | 0 | 50
Cubic | sphalerite | F4(-)3m | -0.07 | 0 | 40 | 0
Cubic | sphalerite | F4(-)3m | 0.07 | 0 | 27 | 0
Cubic | sphalerite | F4(-)3m | 0.24 | 0 | 37 | 0
Cubic | sphalerite | F4(-)3m | -0.3025 | 0 | 35 | 4.2
Cubic | sphalerite | F4(-)3m | -0.22 | 0 | 35 | 4.2
Cubic | sphalerite | F4(-)3m | -0.266 | 0 | 35 | 77
Cubic | sphalerite | F4(-)3m | -0.202 | 0 | 32 | 80
Cubic | sphalerite | F4(-)3m | -0.2 | 0 | 35 | 100
Cubic | sphalerite | F4(-)3m | -0.15 | 0 | 35 | 300
Cubic | sphalerite | F4(-)3m | -0.061 | 0 | 32 | 300
Cubic | sphalerite | F4(-)3m | 0.12 | 0 | 37 | 300
Cubic | sphalerite | F4(-)3m | 0.7 | 0 | 37 | 300