## TableProperties
E<sub>g</sub> | IsCalculated | ReferenceId | Temperature | CrystalSystem | Comment | StructureType | SpaceGroup
2 | 0 | 37
2.5 | 0 | 37
1.78 | 0 | 37 | 300
-0.2 | 0 | 32 |  | Cubic
0.7 | 0 | 581 | 300 | Cubic | Diffuse reflectance spectroscopy. Single crystal
1.8 | 0 | 27 | 0 | Trigonal |  | HgS | P3<sub>1</sub>21
1.8 | 0 | 40 | 0 | Trigonal |  | HgS | P3<sub>1</sub>21
2.275 | 0 | 32 | 4.2 | Trigonal |  | HgS | P3<sub>1</sub>21
2.25 | 0 | 32 | 77 | Trigonal |  | HgS | P3<sub>1</sub>21
2 | 0 | 27 | 300 | Trigonal |  | HgS | P3<sub>1</sub>21
2 | 0 | 28 | 300 | Trigonal |  | HgS | P3<sub>1</sub>21
2 | 0 | 40 | 300 | Trigonal |  | HgS | P3<sub>1</sub>21
2.1 | 0 | 32 | 300 | Trigonal |  | HgS | P3<sub>1</sub>21