## TableProperties
Temperature | E<sub>g</sub> | IsCalculated | ReferenceId | CrystalSystem | StructureType | SpaceGroup | Comment
300 | 4.8 | 0 | 37
70 | 4.8 | 0 | 581 | Cubic | NaCl | Fm3(-)m | Optical absorption spectroscopy. Single crystal
113 | 4.76 | 0 | 581 | Cubic | NaCl | Fm3(-)m | Optical absorption spectroscopy.Thin film, polycristalline