## TableProperties
E<sub>g</sub> | IsCalculated | ReferenceId | Temperature | CrystalSystem | StructureType | SpaceGroup | Comment
4 | 0 | 37
3 | 0 | 37 | 300
3.9 | 0 | 581 | 77 | Cubic | NaCl | Fm3(-)m | Optical absorption spectroscopy. Thin film, polycristalline
3.88 | 0 | 581 | 113 | Cubic | NaCl | Fm3(-)m | Optical absorption spectroscopy. Thin film, polycristalline