## TableProperties
Temperature | E<sub>g</sub> | IsCalculated | ReferenceId | CrystalSystem | StructureType | SpaceGroup | Comment
300 | 4.7 | 0 | 37
70 | 3.6 | 0 | 581 | Hexagonal | ZnO | P6<sub>3</sub>mc | Optical absorption spectroscopy. Single crystal
300 | 4.7 | 0 | 581 | Hexagonal | ZnO | P6<sub>3</sub>mc