## TableProperties
Modification | CrystalSystem | E<sub>g</sub> | IsCalculated | ReferenceId | Comment | Temperature
&alpha; | Trigonal | 2.2 | 0 | 45 | T > 1000 K
&alpha; | Trigonal | 1.9 | 0 | 45 |  | 300
&alpha; | Trigonal | 1.96 | 0 | 45 |  | 300
&beta; | Orthorhombic | 2.5 | 0 | 45 | T > 700 K
&beta; | Orthorhombic | 2.5 | 0 | 45 |  | 300