## TableProperties
Modification | CrystalSystem | StructureType | SpaceGroup | E<sub>g</sub> | IsCalculated | ReferenceId | Comment | Temperature
KI | Hexagonal | BN | P6<sub>3</sub>/mmc | 3 | 0 | 43
KI | Hexagonal | BN | P6<sub>3</sub>/mmc | 5.9 | 0 | 31
KI | Hexagonal | BN | P6<sub>3</sub>/mmc | 3.8 | 0 | 27 | at 200 K
KI | Hexagonal | BN | P6<sub>3</sub>/mmc | 3.85 | 0 | 27
KI | Hexagonal | BN | P6<sub>3</sub>/mmc | 4.5 | 0 | 31
KI | Hexagonal | BN | P6<sub>3</sub>/mmc | 4.5 | 0 | 27 | &Delta;E > 4.5 eV
KI | Hexagonal | BN | P6<sub>3</sub>/mmc | 5.8 | 0 | 31
KI | Hexagonal | BN | P6<sub>3</sub>/mmc | 6.2 | 0 | 31
KI | Hexagonal | BN | P6<sub>3</sub>/mmc | 10 | 0 | 37
KI | Hexagonal | BN | P6<sub>3</sub>/mmc | 3.6 | 0 | 27 | KI -->KII | 300
KII | Cubic | sphalerite | F4(-)3m | 8 | 1 | 581 | Indirect transition. Calculation (APW method) | 300
KII | Cubic | ZnS | F4(-)3m | 4.6 | 0 | 37
KII | Cubic | ZnS | F4(-)3m | 4.6 | 0 | 43
KII | Cubic | ZnS | F4(-)3m | 5 | 0 | 37
KII | Cubic | ZnS | F4(-)3m | 6.4 | 0 | 31
KII | Cubic | ZnS | F4(-)3m | 6.4 | 0 | 27 | at 300 K; &Delta;E > 6.4 eV
KII | Cubic | ZnS | F4(-)3m | 8 | 0 | 31
KII | Cubic | ZnS | F4(-)3m | 14.5 | 0 | 31
KII | Cubic | ZnS | F4(-)3m | 6 | 0 | 27 | KII -->KIII; &Delta;E < 6 eV | 300
KII | Cubic | ZnS | F4(-)3m | 6 | 0 | 31 | KII -->KIII; &Delta;E < 6 eV | 300
KIII | Hexagonal | ZnS | P6<sub>3</sub>mc | 3.4 | 0 | 27 | Film | 300