## TableProperties
CrystalSystem | StructureType | SpaceGroup | Temperature | E<sub>g</sub> | IsCalculated | ReferenceId | Comment
Hexagonal | wurtzite | P6<sub>3</sub>mc | 300 | 3.24 | 0 | 581 | Optical absorption spectroscopy. Direct transition. Thin film, single crystal
Hexagonal | wurtzite | P6<sub>3</sub>mc | 300 | 3.25 | 0 | 581 | Optical absorption spectroscopy. Polycristalline
Hexagonal | wurtzite | P6<sub>3</sub>mc | 300 | 3.39 | 0 | 581 | Optical absorption spectroscopy. Direct transition. Single crystal
Hexagonal | wurtzite | P6<sub>3</sub>mc | 300 | 3.8 | 0 | 581 | Diffuse reflectance spectroscopy. Direct transition.Thin film, single crystal
Hexagonal | ZnS | P6<sub>3</sub>mc |  | 3.21 | 0 | 66
Hexagonal | ZnS | P6<sub>3</sub>mc |  | 3.25 | 0 | 37
Hexagonal | ZnS | P6<sub>3</sub>mc |  | 3.4 | 0 | 27
Hexagonal | ZnS | P6<sub>3</sub>mc |  | 3.44 | 0 | 30
Hexagonal | ZnS | P6<sub>3</sub>mc |  | 3.44 | 0 | 31
Hexagonal | ZnS | P6<sub>3</sub>mc |  | 3.475 | 0 | 31
Hexagonal | ZnS | P6<sub>3</sub>mc |  | 3.48 | 0 | 31
Hexagonal | ZnS | P6<sub>3</sub>mc |  | 3.493 | 0 | 31
Hexagonal | ZnS | P6<sub>3</sub>mc |  | 3.501 | 0 | 31
Hexagonal | ZnS | P6<sub>3</sub>mc |  | 3.6 | 0 | 31
Hexagonal | ZnS | P6<sub>3</sub>mc | 0 | 3.5 | 0 | 27
Hexagonal | ZnS | P6<sub>3</sub>mc | 1.6 | 3.5 | 0 | 27
Hexagonal | ZnS | P6<sub>3</sub>mc | 1.6 | 3.5 | 0 | 30
Hexagonal | ZnS | P6<sub>3</sub>mc | 1.6 | 3.503 | 0 | 31
Hexagonal | ZnS | P6<sub>3</sub>mc | 2 | 3.474 | 0 | 31
Hexagonal | ZnS | P6<sub>3</sub>mc | 300 | 3.3 | 0 | 37
Hexagonal | ZnS | P6<sub>3</sub>mc | 300 | 3.39 | 0 | 27
Hexagonal | ZnS | P6<sub>3</sub>mc | 300 | 3.8 | 0 | 27 | Film