## TableProperties
CrystalSystem | StructureType | SpaceGroup | E<sub>g</sub> | IsCalculated | ReferenceId | Temperature | Comment
Cubic | ZnS | F4(-)3m | 4.2 | 0 | 37
Cubic | ZnS | F4(-)3m | 4.5 | 0 | 37
Cubic | ZnS | F4(-)3m | 2 | 0 | 27 | 300 | Optical
Cubic | ZnS | F4(-)3m | 2 | 0 | 30 | 300 | Optical
Cubic | ZnS | F4(-)3m | 2 | 0 | 31 | 300 | Optical