## TableProperties
E<sub>g</sub> | IsCalculated | ReferenceId | Comment | CrystalSystem | StructureType | SpaceGroup | Temperature
1.2 | 0 | 27 | Film. Amorphous
2.18 | 0 | 27 | Film | Cubic | ZnS | F4(-)3m
2.3 | 0 | 35 |  | Cubic | ZnS | F4(-)3m
2.35 | 0 | 30 |  | Cubic | ZnS | F4(-)3m | 0
2.35 | 0 | 31 |  | Cubic | ZnS | F4(-)3m | 0
2.4 | 0 | 27 |  | Cubic | ZnS | F4(-)3m | 0
2.4 | 0 | 36 |  | Cubic | ZnS | F4(-)3m | 0
2.4 | 0 | 37 |  | Cubic | ZnS | F4(-)3m | 0
2.4 | 0 | 50 |  | Cubic | ZnS | F4(-)3m | 0
2.346 | 0 | 31 |  | Cubic | ZnS | F4(-)3m | 1.6
2.325 | 0 | 36 |  | Cubic | ZnS | F4(-)3m | 4
2.35 | 0 | 31 |  | Cubic | ZnS | F4(-)3m | 4
2.32 | 0 | 37 |  | Cubic | ZnS | F4(-)3m | 77
2.338 | 0 | 31 |  | Cubic | ZnS | F4(-)3m | 80
2.321 | 0 | 31 |  | Cubic | ZnS | F4(-)3m | 150
2.268 | 0 | 31 |  | Cubic | ZnS | F4(-)3m | 295
2.23 | 0 | 72 | Indirect transitions | Cubic | ZnS | F4(-)3m | 298
2.25 | 0 | 72 | Indirect transitions | Cubic | ZnS | F4(-)3m | 298
2.26 | 0 | 72 | Indirect transitions | Cubic | ZnS | F4(-)3m | 298
2.27 | 0 | 72 | Indirect transitions | Cubic | ZnS | F4(-)3m | 298
2.74 | 0 | 72 | Direct transitions | Cubic | ZnS | F4(-)3m | 298
2.77 | 0 | 72 | Direct transitions | Cubic | ZnS | F4(-)3m | 298
2.78 | 0 | 72 | Direct transitions | Cubic | ZnS | F4(-)3m | 298
2.23 | 0 | 37 |  | Cubic | ZnS | F4(-)3m | 300
2.24 | 0 | 36 |  | Cubic | ZnS | F4(-)3m | 300
2.24 | 0 | 37 |  | Cubic | ZnS | F4(-)3m | 300
2.25 | 0 | 27 |  | Cubic | ZnS | F4(-)3m | 300
2.27 | 0 | 30 |  | Cubic | ZnS | F4(-)3m | 300
2.272 | 0 | 31 |  | Cubic | ZnS | F4(-)3m | 300