## TableProperties
CrystalSystem | StructureType | SpaceGroup | E<sub>g</sub> | IsCalculated | ReferenceId | Temperature | Comment
Cubic | ZnS | F4(-)3m | 1.25 | 0 | 37
Cubic | ZnS | F4(-)3m | 1.26 | 0 | 36
Cubic | ZnS | F4(-)3m | 1.29 | 0 | 37
Cubic | ZnS | F4(-)3m | 1.34 | 0 | 30 | 0
Cubic | ZnS | F4(-)3m | 1.34 | 0 | 36 | 0
Cubic | ZnS | F4(-)3m | 1.41 | 0 | 37 | 0
Cubic | ZnS | F4(-)3m | 1.42 | 0 | 27 | 0
Cubic | ZnS | F4(-)3m | 1.42 | 0 | 30 | 0
Cubic | ZnS | F4(-)3m | 1.42 | 0 | 35 | 0
Cubic | ZnS | F4(-)3m | 1.42 | 0 | 37 | 0
Cubic | ZnS | F4(-)3m | 1.42 | 0 | 50 | 0
Cubic | ZnS | F4(-)3m | 1.4236 | 0 | 31 | 2
Cubic | ZnS | F4(-)3m | 1.416 | 0 | 36 | 4
Cubic | ZnS | F4(-)3m | 1.423 | 0 | 31 | 4.2
Cubic | ZnS | F4(-)3m | 1.4205 | 0 | 31 | 6
Cubic | ZnS | F4(-)3m | 1.4135 | 0 | 31 | 77
Cubic | ZnS | F4(-)3m | 1.5 | 0 | 37 | 77
Cubic | ZnS | F4(-)3m | 1.25 | 0 | 72 | 298 | Direct transition
Cubic | ZnS | F4(-)3m | 1.27 | 0 | 72 | 298 | Direct transition
Cubic | ZnS | F4(-)3m | 1.28 | 0 | 72 | 298 | Direct transition
Cubic | ZnS | F4(-)3m | 1.29 | 0 | 72 | 298 | Direct transition
Cubic | ZnS | F4(-)3m | 1.34 | 0 | 72 | 298 | Direct transition
Cubic | ZnS | F4(-)3m | 1.345 | 0 | 72 | 298 | Direct transition
Cubic | ZnS | F4(-)3m | 1.35 | 0 | 72 | 298 | Direct transition
Cubic | ZnS | F4(-)3m | 1.3511 | 0 | 31 | 298
Cubic | ZnS | F4(-)3m | 1.27 | 0 | 37 | 300
Cubic | ZnS | F4(-)3m | 1.28 | 0 | 27 | 300
Cubic | ZnS | F4(-)3m | 1.28 | 0 | 30 | 300
Cubic | ZnS | F4(-)3m | 1.34 | 0 | 31 | 300