## TableProperties
CrystalSystem | StructureType | SpaceGroup | Temperature | E<sub>g</sub> | IsCalculated | ReferenceId | Comment
Cubic | sphalerite | F4(-)3m | 0 | 2.25 | 0 | 581 | Single crystal
Cubic | sphalerite | F4(-)3m | 2 | 2.228 | 0 | 581 | Optical absorption spectroscopy. Excitonic transition. Polycristalline
Cubic | sphalerite | F4(-)3m | 77 | 2.223 | 0 | 581 | Optical absorption spectroscopy. Excitonic transition. Polycristalline
Cubic | sphalerite | F4(-)3m | 77 | 2.233 | 0 | 581 | Optical absorption spectroscopy. Indirect transition. Single crystal
Cubic | sphalerite | F4(-)3m | 145 | 2.205 | 0 | 581 | Optical absorption spectroscopy. Excitonic transition. Polycristalline
Cubic | sphalerite | F4(-)3m | 145 | 2.215 | 0 | 581 | Optical absorption spectroscopy. Indirect transition. Single crystal
Cubic | sphalerite | F4(-)3m | 300 | 2.1 | 0 | 581 | Single crystal. Indirect transition
Cubic | sphalerite | F4(-)3m | 300 | 2.13 | 0 | 581 | Single crystal
Cubic | sphalerite | F4(-)3m | 300 | 2.16 | 0 | 581 | Optical absorption spectroscopy. Indirect transition. Single crystal
Cubic | sphalerite | F4(-)3m | 300 | 2.2 | 0 | 581 | Optical absorption spectroscopy. Indirect transition. Single crystal, polycristalline
Cubic | sphalerite | F4(-)3m | 300 | 2.9 | 0 | 581 | Single crystal
Cubic | sphalerite | F4(-)3m | 300 | 3.5 | 0 | 581
Cubic | ZnS | F4(-)3m |  | 2.1 | 0 | 27 | Film
Cubic | ZnS | F4(-)3m |  | 2.14 | 0 | 30
Cubic | ZnS | F4(-)3m |  | 2.14 | 0 | 31
Cubic | ZnS | F4(-)3m |  | 3.14 | 0 | 30
Cubic | ZnS | F4(-)3m |  | 3.14 | 0 | 31
Cubic | ZnS | F4(-)3m | 0 | 2.2 | 0 | 36
Cubic | ZnS | F4(-)3m | 0 | 2.24 | 0 | 27
Cubic | ZnS | F4(-)3m | 0 | 2.33 | 0 | 30
Cubic | ZnS | F4(-)3m | 0 | 2.33 | 0 | 31
Cubic | ZnS | F4(-)3m | 2 | 2.228 | 0 | 30
Cubic | ZnS | F4(-)3m | 2 | 2.228 | 0 | 31
Cubic | ZnS | F4(-)3m | 4 | 2.229 | 0 | 30
Cubic | ZnS | F4(-)3m | 4 | 2.229 | 0 | 31
Cubic | ZnS | F4(-)3m | 4 | 3.13 | 0 | 30
Cubic | ZnS | F4(-)3m | 4 | 3.13 | 0 | 31
Cubic | ZnS | F4(-)3m | 77 | 2.223 | 0 | 30
Cubic | ZnS | F4(-)3m | 77 | 2.223 | 0 | 31
Cubic | ZnS | F4(-)3m | 77 | 2.25 | 0 | 37
Cubic | ZnS | F4(-)3m | 300 | 2.153 | 0 | 30
Cubic | ZnS | F4(-)3m | 300 | 2.153 | 0 | 31
Cubic | ZnS | F4(-)3m | 300 | 2.16 | 0 | 27
Cubic | ZnS | F4(-)3m | 300 | 2.16 | 0 | 37
Cubic | ZnS | F4(-)3m | 300 | 3.03 | 0 | 30
Cubic | ZnS | F4(-)3m | 300 | 3.03 | 0 | 31