## TableProperties
CrystalSystem | StructureType | SpaceGroup | E<sub>g</sub> | IsCalculated | ReferenceId | Comment | Temperature
Cubic | ZnS | F4(-)3m | 1.42 | 0 | 31
Cubic | ZnS | F4(-)3m | 1.424 | 0 | 31
Cubic | ZnS | F4(-)3m | 1.426 | 0 | 27
Cubic | ZnS | F4(-)3m | 1.43 | 0 | 30
Cubic | ZnS | F4(-)3m | 1.43 | 0 | 36
Cubic | ZnS | F4(-)3m | 1.5115 | 0 | 31
Cubic | ZnS | F4(-)3m | 1.53 | 0 | 27
Cubic | ZnS | F4(-)3m | 1.53 | 0 | 36
Cubic | ZnS | F4(-)3m | 1.53 | 0 | 37
Cubic | ZnS | F4(-)3m | 1.53 | 0 | 27 | Film
Cubic | ZnS | F4(-)3m | 1.58 | 0 | 50
Cubic | ZnS | F4(-)3m | 1.75 | 0 | 152 | 5 GPa
Cubic | ZnS | F4(-)3m | 1.4 | 0 | 36 |  | 0
Cubic | ZnS | F4(-)3m | 1.522 | 0 | 27 |  | 0
Cubic | ZnS | F4(-)3m | 1.58 | 0 | 37 |  | 0
Cubic | ZnS | F4(-)3m | 1.5192 | 0 | 31 |  | 2
Cubic | ZnS | F4(-)3m | 1.52 | 0 | 30 |  | 2
Cubic | ZnS | F4(-)3m | 1.52 | 0 | 35 |  | 2
Cubic | ZnS | F4(-)3m | 1.52 | 0 | 37 |  | 2
Cubic | ZnS | F4(-)3m | 1.517 | 0 | 36 |  | 4
Cubic | ZnS | F4(-)3m | 1.5177 | 0 | 31 |  | 4.2
Cubic | ZnS | F4(-)3m | 1.521 | 0 | 31 |  | 20
Cubic | ZnS | F4(-)3m | 1.5114 | 0 | 31 |  | 77
Cubic | ZnS | F4(-)3m | 1.511 | 0 | 31 |  | 90
Cubic | ZnS | F4(-)3m | 1.435 | 0 | 31 |  | 240
Cubic | ZnS | F4(-)3m | 1.4257 | 0 | 31 |  | 297
Cubic | ZnS | F4(-)3m | 1.42 | 0 | 72 | Direct transition | 298
Cubic | ZnS | F4(-)3m | 1.425 | 0 | 72 | Direct transition | 298
Cubic | ZnS | F4(-)3m | 1.428 | 0 | 72 | Direct transition | 298
Cubic | ZnS | F4(-)3m | 1.43 | 0 | 72 | Direct transition | 298
Cubic | ZnS | F4(-)3m | 1.435 | 0 | 72 | Direct transition | 298
Cubic | ZnS | F4(-)3m | 1.428 | 0 | 27 |  | 300
Cubic | ZnS | F4(-)3m | 1.35 | 0 | 31 |  | 473
Cubic | ZnS | F4(-)3m | 1.147 | 0 | 31 |  | 873
Cubic | ZnS | F4(-)3m | 1.09 | 0 | 31 |  | 973
Tetragonal |  |  | 1.35 | 0 | 37