## TableProperties
CrystalSystem | StructureType | SpaceGroup | Temperature | E<sub>g</sub> | IsCalculated | ReferenceId | Comment
Cubic | sphalerite | F4(-)3m | 0 | 1.6 | 0 | 581 | Single crystal
Cubic | sphalerite | F4(-)3m | 300 | 1.62 | 0 | 581 | Diffuse reflectance spectroscopy. Direct transition. Single crystal
Cubic | sphalerite | F4(-)3m | 300 | 1.62 | 0 | 581 | Diffuse reflectance spectroscopy. Indirect transition. Single crystal
Cubic | sphalerite | F4(-)3m | 300 | 2.218 | 0 | 581 | Diffuse reflectance spectroscopy. Single crystal
Cubic | ZnS | F4(-)3m |  | 1.49 | 0 | 37
Cubic | ZnS | F4(-)3m |  | 1.52 | 0 | 37
Cubic | ZnS | F4(-)3m |  | 1.6 | 0 | 27
Cubic | ZnS | F4(-)3m |  | 1.6 | 0 | 36
Cubic | ZnS | F4(-)3m |  | 1.6 | 0 | 37
Cubic | ZnS | F4(-)3m |  | 1.63 | 0 | 30
Cubic | ZnS | F4(-)3m |  | 1.677 | 0 | 31
Cubic | ZnS | F4(-)3m |  | 1.696 | 0 | 31
Cubic | ZnS | F4(-)3m |  | 1.7 | 0 | 37
Cubic | ZnS | F4(-)3m |  | 1.7 | 0 | 50
Cubic | ZnS | F4(-)3m |  | 1.8 | 0 | 35
Cubic | ZnS | F4(-)3m | 0 | 1.65 | 0 | 36
Cubic | ZnS | F4(-)3m | 4.2 | 1.69 | 0 | 30
Cubic | ZnS | F4(-)3m | 4.2 | 1.69 | 0 | 31
Cubic | ZnS | F4(-)3m | 77 | 1.65 | 0 | 37
Cubic | ZnS | F4(-)3m | 77 | 1.666 | 0 | 31
Cubic | ZnS | F4(-)3m | 300 | 1.32 | 0 | 37
Cubic | ZnS | F4(-)3m | 300 | 1.5 | 0 | 27