## TableProperties
CrystalSystem | StructureType | SpaceGroup | E<sub>g</sub> | IsCalculated | ReferenceId | Temperature
Cubic | ZnS | F4(-)3m | 0.67 | 0 | 37
Cubic | ZnS | F4(-)3m | 0.7 | 0 | 30
Cubic | ZnS | F4(-)3m | 0.7 | 0 | 31
Cubic | ZnS | F4(-)3m | 0.82 | 0 | 36
Cubic | ZnS | F4(-)3m | 0.8137 | 0 | 31
Cubic | ZnS | F4(-)3m | 0.725 | 0 | 36 | 0
Cubic | ZnS | F4(-)3m | 0.8113 | 0 | 31 | 1.7
Cubic | ZnS | F4(-)3m | 0.811 | 0 | 30 | 2
Cubic | ZnS | F4(-)3m | 0.811 | 0 | 31 | 2
Cubic | ZnS | F4(-)3m | 0.8128 | 0 | 31 | 10
Cubic | ZnS | F4(-)3m | 0.813 | 0 | 27 | 12
Cubic | ZnS | F4(-)3m | 0.813 | 0 | 35 | 12
Cubic | ZnS | F4(-)3m | 0.813 | 0 | 36 | 12
Cubic | ZnS | F4(-)3m | 0.813 | 0 | 37 | 12
Cubic | ZnS | F4(-)3m | 0.822 | 0 | 31 | 30
Cubic | ZnS | F4(-)3m | 0.8 | 0 | 27 | 80
Cubic | ZnS | F4(-)3m | 0.8 | 0 | 37 | 80
Cubic | ZnS | F4(-)3m | 0.72 | 0 | 27 | 300
Cubic | ZnS | F4(-)3m | 0.72 | 0 | 37 | 300
Cubic | ZnS | F4(-)3m | 0.78 | 0 | 37 | 300
Cubic | ZnS | F4(-)3m | 0.8 | 0 | 50 | 300
Cubic | ZnS | F4(-)3m | 0.81 | 0 | 31 | 300