## TableProperties
CrystalSystem | StructureType | SpaceGroup | E<sub>g</sub> | IsCalculated | ReferenceId | Comment | Temperature
Hexagonal | &beta;-GaSe | P6<sub>3</sub>/mmc | 2.58 | 0 | 27
Hexagonal | &beta;-GaSe | P6<sub>3</sub>/mmc | 2.58 | 0 | 36
Hexagonal | &beta;-GaSe | P6<sub>3</sub>/mmc | 2.5947 | 0 | 34
Hexagonal | &beta;-GaSe | P6<sub>3</sub>/mmc | 3.05 | 0 | 34
Hexagonal | &beta;-GaSe | P6<sub>3</sub>/mmc | 3.065 | 0 | 34
Hexagonal | &beta;-GaSe | P6<sub>3</sub>/mmc | 3.9 | 0 | 27 | Indirect transitions
Hexagonal | &beta;-GaSe | P6<sub>3</sub>/mmc | 3.9 | 0 | 36 | Indirect transitions
Hexagonal | &beta;-GaSe | P6<sub>3</sub>/mmc | 2.593 | 0 | 34 |  | 1.5
Hexagonal | &beta;-GaSe | P6<sub>3</sub>/mmc | 2.6 | 0 | 34 |  | 4.2
Hexagonal | &beta;-GaSe | P6<sub>3</sub>/mmc | 2.576 | 0 | 34 |  | 77
Hexagonal | &beta;-GaSe | P6<sub>3</sub>/mmc | 3.06 | 0 | 30 |  | 77
Hexagonal | &beta;-GaSe | P6<sub>3</sub>/mmc | 2.52 | 0 | 34 |  | 300
Hexagonal | &beta;-GaSe | P6<sub>3</sub>/mmc | 2.53 | 0 | 27 | Optical | 300
Hexagonal | &beta;-GaSe | P6<sub>3</sub>/mmc | 2.53 | 0 | 36 | Optical | 300
Hexagonal | &beta;-GaSe | P6<sub>3</sub>/mmc | 2.53 | 0 | 37 | Optical | 300
Hexagonal | &beta;-GaSe | P6<sub>3</sub>/mmc | 2.53 | 0 | 40 | Optical | 300