## TableProperties
CrystalSystem | StructureType | SpaceGroup | Temperature | E<sub>g</sub> | IsCalculated | ReferenceId | Comment | Modification
Hexagonal | &beta;-GaSe | P6<sub>3</sub>/mmc | 300 | 2 | 0 | 27 | Optical
Hexagonal | &beta;-GaSe | P6<sub>3</sub>/mmc | 300 | 2 | 0 | 36 | Optical
Hexagonal | &beta;-GaSe | P6<sub>3</sub>/mmc |  | 1.97 | 0 | 37 |  | &beta;
Hexagonal | &beta;-GaSe | P6<sub>3</sub>/mmc |  | 2.038 | 0 | 40 |  | &beta;
Hexagonal | &beta;-GaSe | P6<sub>3</sub>/mmc |  | 2.09 | 0 | 30 |  | &beta;
Hexagonal | &beta;-GaSe | P6<sub>3</sub>/mmc |  | 2.12 | 0 | 34 |  | &beta;
Hexagonal | &beta;-GaSe | P6<sub>3</sub>/mmc |  | 2.155 | 0 | 34 |  | &beta;
Hexagonal | &beta;-GaSe | P6<sub>3</sub>/mmc |  | 2.169 | 0 | 34 |  | &beta;
Hexagonal | &beta;-GaSe | P6<sub>3</sub>/mmc |  | 3.63 | 0 | 27 | Indirect transitions | &beta;
Hexagonal | &beta;-GaSe | P6<sub>3</sub>/mmc |  | 3.63 | 0 | 36 | Indirect transitions | &beta;
Hexagonal | &beta;-GaSe | P6<sub>3</sub>/mmc | 4.2 | 2.103 | 0 | 34 |  | &beta;
Hexagonal | &beta;-GaSe | P6<sub>3</sub>/mmc | 4.2 | 2.1275 | 0 | 34 |  | &beta;
Hexagonal | &beta;-GaSe | P6<sub>3</sub>/mmc | 10 | 2.13 | 0 | 34 |  | &beta;
Hexagonal | &beta;-GaSe | P6<sub>3</sub>/mmc | 77 | 2.125 | 0 | 34 |  | &beta;
Hexagonal | &beta;-GaSe | P6<sub>3</sub>/mmc | 80 | 2.093 | 0 | 34 |  | &beta;
Hexagonal | &beta;-GaSe | P6<sub>3</sub>/mmc | 80 | 2.118 | 0 | 34 |  | &beta;
Hexagonal | &beta;-GaSe | P6<sub>3</sub>/mmc | 82 | 2.151 | 0 | 40 |  | &beta;
Hexagonal | &beta;-GaSe | P6<sub>3</sub>/mmc | 298 | 2 | 0 | 72 |  | &beta;
Hexagonal | &beta;-GaSe | P6<sub>3</sub>/mmc | 298 | 2.09 | 0 | 72 |  | &beta;
Hexagonal | &beta;-GaSe | P6<sub>3</sub>/mmc | 300 | 2.021 | 0 | 34 |  | &beta;
Hexagonal | &beta;-GaSe | P6<sub>3</sub>/mmc | 300 | 2.05 | 0 | 37 |  | &beta;