## TableProperties
Modification | CrystalSystem | StructureType | SpaceGroup | E<sub>g</sub> | IsCalculated | ReferenceId | Comment | Temperature
&beta; | Hexagonal | &beta;-GaSe | P6<sub>3</sub>/mmc | 1.15 | 0 | 27
&beta; | Hexagonal | &beta;-GaSe | P6<sub>3</sub>/mmc | 1.8 | 0 | 36
&beta; | Hexagonal | &beta;-GaSe | P6<sub>3</sub>/mmc | 1.7 | 0 | 27 | Optical
&beta; | Hexagonal | &beta;-GaSe | P6<sub>3</sub>/mmc | 1.7 | 0 | 30 | Optical
&beta; | Hexagonal | &beta;-GaSe | P6<sub>3</sub>/mmc | 1.7 | 0 | 40 | Optical
&beta; | Hexagonal | &beta;-GaSe | P6<sub>3</sub>/mmc | 1.781 | 0 | 34
&beta; | Hexagonal | &beta;-GaSe | P6<sub>3</sub>/mmc | 1.8 | 0 | 40
&beta; | Hexagonal | &beta;-GaSe | P6<sub>3</sub>/mmc | 1.8 | 0 | 50
&beta; | Hexagonal | &beta;-GaSe | P6<sub>3</sub>/mmc | 1.8 | 0 | 30 |  | 0
&beta; | Hexagonal | &beta;-GaSe | P6<sub>3</sub>/mmc | 1.799 | 0 | 34 |  | 1.6
&beta; | Hexagonal | &beta;-GaSe | P6<sub>3</sub>/mmc | 1.797 | 0 | 34 |  | 77
&beta; | Hexagonal | &beta;-GaSe | P6<sub>3</sub>/mmc | 1.797 | 0 | 40 |  | 77
&beta; | Hexagonal | &beta;-GaSe | P6<sub>3</sub>/mmc | 1.67 | 0 | 34 |  | 293
&beta; | Hexagonal | &beta;-GaSe | P6<sub>3</sub>/mmc | 1.694 | 0 | 34 |  | 295
&beta; | Hexagonal | &beta;-GaSe | P6<sub>3</sub>/mmc | 1.66 | 0 | 27 | Optical | 300