## TableProperties
CrystalSystem | E<sub>g</sub> | IsCalculated | ReferenceId | StructureType | SpaceGroup | Comment | Temperature
Hexagonal | 1.2 | 0 | 27
Trigonal | 1.12 | 0 | 50 | &gamma;-GaSe | R3m | Optical
Trigonal | 1.18 | 0 | 30 | &gamma;-GaSe | R3m
Trigonal | 1.2 | 0 | 37 | &gamma;-GaSe | R3m
Trigonal | 1.6 | 0 | 37 | &gamma;-GaSe | R3m
Trigonal | 1.6 | 0 | 40 | &gamma;-GaSe | R3m
Trigonal | 1.8 | 0 | 37 | &gamma;-GaSe | R3m
Trigonal | 2.405 | 0 | 40 | &gamma;-GaSe | R3m
Trigonal | 1.3525 | 0 | 34 | &gamma;-GaSe | R3m |  | 1.6
Trigonal | 1.353 | 0 | 34 | &gamma;-GaSe | R3m |  | 4.2
Trigonal | 1.32 | 0 | 30 | &gamma;-GaSe | R3m |  | 30
Trigonal | 1.32 | 0 | 34 | &gamma;-GaSe | R3m |  | 30
Trigonal | 1.286 | 0 | 34 | &gamma;-GaSe | R3m |  | 77
Trigonal | 1.285 | 0 | 34 | &gamma;-GaSe | R3m |  | 90
Trigonal | 1.3395 | 0 | 34 | &gamma;-GaSe | R3m |  | 90
Trigonal | 1.293 | 0 | 34 | &gamma;-GaSe | R3m |  | 128
Trigonal | 1.3245 | 0 | 34 | &gamma;-GaSe | R3m |  | 135
Trigonal | 1.2975 | 0 | 34 | &gamma;-GaSe | R3m |  | 208
Trigonal | 1.274 | 0 | 34 | &gamma;-GaSe | R3m |  | 270
Trigonal | 1.187 | 0 | 34 | &gamma;-GaSe | R3m |  | 293
Trigonal | 1.187 | 0 | 40 | &gamma;-GaSe | R3m |  | 293
Trigonal | 1.2635 | 0 | 34 | &gamma;-GaSe | R3m |  | 293
Trigonal | 1.293 | 0 | 40 | &gamma;-GaSe | R3m |  | 293
Trigonal | 1.8 | 0 | 37 | &gamma;-GaSe | R3m |  | 300
Trigonal | 1.172 | 0 | 34 | &gamma;-GaSe | R3m |  | 300
Trigonal | 1.25 | 0 | 27 | &gamma;-GaSe | R3m | Optical | 300
Trigonal | 1.25 | 0 | 36 | &gamma;-GaSe | R3m | Optical | 300