## TableProperties
CrystalSystem | StructureType | SpaceGroup | E<sub>g</sub> | IsCalculated | ReferenceId | Temperature
Tetragonal | TlSe | I4/mmc | 0.4 | 0 | 40
Tetragonal | TlSe | I4/mmc | 0.36 | 0 | 27 | 300
Tetragonal | TlSe | I4/mmc | 0.36 | 0 | 30 | 300
Tetragonal | TlSe | I4/mmc | 0.36 | 0 | 36 | 300
Tetragonal | TlSe | I4/mmc | 0.36 | 0 | 40 | 300