## TableProperties
CrystalSystem | StructureType | SpaceGroup | E<sub>g</sub> | IsCalculated | ReferenceId | Comment | Temperature
Tetragonal | TlSe | I4/mmc | 0.57 | 0 | 50 | Electrical
Tetragonal | TlSe | I4/mmc | 0.65 | 0 | 37
Tetragonal | TlSe | I4/mmc | 0.65 | 0 | 50 | Optical
Tetragonal | TlSe | I4/mmc | 0.88 | 0 | 37
Tetragonal | TlSe | I4/mmc | 0.7 | 0 | 30
Tetragonal | TlSe | I4/mmc | 0.71 | 0 | 40
Tetragonal | TlSe | I4/mmc | 0.73 | 0 | 27 | Optical
Tetragonal | TlSe | I4/mmc | 0.73 | 0 | 36 | Optical
Tetragonal | TlSe | I4/mmc | 0.77 | 0 | 40
Tetragonal | TlSe | I4/mmc | 0.8 | 0 | 36 | Optical
Tetragonal | TlSe | I4/mmc | 0.8 | 0 | 50 | Optical
Tetragonal | TlSe | I4/mmc | 1.03 | 0 | 40
Tetragonal | TlSe | I4/mmc | 0.57 | 0 | 37 |  | 0
Tetragonal | TlSe | I4/mmc | 0.79 | 0 | 34 |  | 90
Tetragonal | TlSe | I4/mmc | 0.56 | 0 | 27 |  | 300
Tetragonal | TlSe | I4/mmc | 0.56 | 0 | 36 |  | 300
Tetragonal | TlSe | I4/mmc | 0.745 | 0 | 34 |  | 300
Tetragonal | TlSe | I4/mmc | 1.3 | 0 | 37 |  | 300