## TableProperties
Modification | CrystalSystem | StructureType | SpaceGroup | E<sub>g</sub> | IsCalculated | ReferenceId | Temperature | Comment
&gamma; (KIII) | Cubic | &gamma;-Ga<sub>2</sub>S<sub>3</sub> | F43(-)m | 1.88 | 0 | 40
&gamma; (KIII) | Cubic | &gamma;-Ga<sub>2</sub>S<sub>3</sub> | F43(-)m | 1.99 | 0 | 40
&gamma; (KIII) | Cubic | &gamma;-Ga<sub>2</sub>S<sub>3</sub> | F43(-)m | 1.86 | 0 | 37 | 300
&gamma; (KIII) | Cubic | &gamma;-Ga<sub>2</sub>S<sub>3</sub> | F43(-)m | 1.9 | 0 | 27 | 300 | Optical
&gamma; (KIII) | Cubic | &gamma;-Ga<sub>2</sub>S<sub>3</sub> | F43(-)m | 1.9 | 0 | 36 | 300 | Optical
&gamma; (KIII) | Cubic | &gamma;-Ga<sub>2</sub>S<sub>3</sub> | F43(-)m | 1.9 | 0 | 37 | 300 | Optical
&gamma; (KIII) | Cubic | &gamma;-Ga<sub>2</sub>S<sub>3</sub> | F43(-)m | 1.98 | 0 | 37 | 300
&gamma; (KIII) | Cubic | &gamma;-Ga<sub>2</sub>S<sub>3</sub> | F43(-)m | 2.1 | 0 | 37 | 300