## TableProperties
Modification | CrystalSystem | StructureType | SpaceGroup | E<sub>g</sub> | IsCalculated | ReferenceId | Comment | Temperature
&alpha; | Cubic | &gamma;-Ga<sub>2</sub>S<sub>3</sub> | Fm3(-)m | 1.02 | 0 | 27 | Optical
&alpha; | Cubic | &gamma;-Ga<sub>2</sub>S<sub>3</sub> | Fm3(-)m | 1.02 | 0 | 30 | Optical
&alpha; | Cubic | &gamma;-Ga<sub>2</sub>S<sub>3</sub> | Fm3(-)m | 1.02 | 0 | 36 | Optical
&alpha; | Cubic | &gamma;-Ga<sub>2</sub>S<sub>3</sub> | Fm3(-)m | 1.02 | 0 | 50 | Optical
&alpha; | Cubic | &gamma;-Ga<sub>2</sub>S<sub>3</sub> | Fm3(-)m | 1.026 | 0 | 27
&alpha; | Cubic | &gamma;-Ga<sub>2</sub>S<sub>3</sub> | Fm3(-)m | 1.12 | 0 | 27 | Electrical
&alpha; | Cubic | &gamma;-Ga<sub>2</sub>S<sub>3</sub> | Fm3(-)m | 1.12 | 0 | 30 | Electrical
&alpha; | Cubic | &gamma;-Ga<sub>2</sub>S<sub>3</sub> | Fm3(-)m | 1.12 | 0 | 37 | Electrical
&alpha; | Cubic | &gamma;-Ga<sub>2</sub>S<sub>3</sub> | Fm3(-)m | 1.12 | 0 | 50 | Electrical
&alpha; | Cubic | &gamma;-Ga<sub>2</sub>S<sub>3</sub> | Fm3(-)m | 1.24 | 0 | 40 |  | 0
&alpha; | Cubic | &gamma;-Ga<sub>2</sub>S<sub>3</sub> | Fm3(-)m | 1.121 | 0 | 40 |  | 82
&alpha; | Cubic | &gamma;-Ga<sub>2</sub>S<sub>3</sub> | Fm3(-)m | 1.026 | 0 | 40 |  | 290
&alpha; | Cubic | &gamma;-Ga<sub>2</sub>S<sub>3</sub> | Fm3(-)m | 1 | 0 | 37 |  | 300
&alpha; | Cubic | &gamma;-Ga<sub>2</sub>S<sub>3</sub> | Fm3(-)m | 1.08 | 0 | 50 | Optical | 300
&alpha; | Cubic | &gamma;-Ga<sub>2</sub>S<sub>3</sub> | Fm3(-)m | 1.05 | 0 | 27 |  | 300
&alpha; | Cubic | &gamma;-Ga<sub>2</sub>S<sub>3</sub> | Fm3(-)m | 1.05 | 0 | 36 |  | 300
&alpha; | Cubic | &gamma;-Ga<sub>2</sub>S<sub>3</sub> | Fm3(-)m | 1.15 | 0 | 40 |  | 300
&alpha; | Cubic | &gamma;-Ga<sub>2</sub>S<sub>3</sub> | Fm3(-)m | 1.16 | 0 | 40 |  | 300
&alpha; | Cubic | &gamma;-Ga<sub>2</sub>S<sub>3</sub> | Fm3(-)m | 2.2 | 0 | 37 |  | 300
&beta; | Cubic |  |  | 0.99 | 0 | 37 |  | 300
&beta; | Cubic |  |  | 1 | 0 | 40 |  | 300
&beta; | Cubic |  |  | 1.026 | 0 | 36 |  | 300
&beta; | Cubic |  |  | 1.026 | 0 | 37 |  | 300
&beta; | Cubic |  |  | 1.04 | 0 | 40 |  | 300