## TableProperties
Temperature | E<sub>g</sub> | IsCalculated | ReferenceId | Direction
123 | 0.55 | 0 | 34
123 | 0.57 | 0 | 34
295 | 0.42 | 0 | 34 | ¦¦ [001]
295 | 0.5 | 0 | 34 | ¦¦ [100]