## TableProperties
CrystalSystem | StructureType | SpaceGroup | E<sub>g</sub> | IsCalculated | ReferenceId | Temperature | Comment
Trigonal | CdI<sub>2</sub> | R3(-) | 1 | 0 | 37
Trigonal | CdI<sub>2</sub> | R3(-) | 1.2 | 0 | 40
Trigonal | CdI<sub>2</sub> | R3(-) | 1.4 | 0 | 27 | 300
Trigonal | CdI<sub>2</sub> | R3(-) | 1.4 | 0 | 36 | 300
Trigonal | CdI<sub>2</sub> | R3(-) | 1.4 | 0 | 50 | 300
Trigonal | Tl<sub>2</sub>S | R3 | 0.59 | 0 | 581 | 250 | Photoconduction
Trigonal | Tl<sub>2</sub>S | R3 | 0.19 | 0 | 581 | 300 | Photoconduction. Single crystal. Activation energy