## TableProperties
Modification | CrystalSystem | StructureType | SpaceGroup | E<sub>g</sub> | IsCalculated | ReferenceId | Comment | Temperature
&beta; (3c) | Cubic | ZnS | F4(-)3m | 2.39 | 0 | 27 | Exitonic
&beta; (3c) | Cubic | ZnS | F4(-)3m | 2.403 | 0 | 27
&beta; (3c) | Cubic | ZnS | F4(-)3m | 2.403 | 0 | 36
&beta; (3c) | Cubic | ZnS | F4(-)3m | 2.6 | 0 | 31 |  | 0
&beta; (3c) | Cubic | ZnS | F4(-)3m | 2.68 | 0 | 37 |  | 0
&beta; (3c) | Cubic | ZnS | F4(-)3m | 2.4 | 0 | 30 |  | 2
&beta; (3c) | Cubic | ZnS | F4(-)3m | 2.417 | 0 | 31 |  | 2
&beta; (3c) | Cubic | ZnS | F4(-)3m | 2.39 | 0 | 31 |  | 4
&beta; (3c) | Cubic | ZnS | F4(-)3m | 2.401 | 0 | 27 |  | 4.2
&beta; (3c) | Cubic | ZnS | F4(-)3m | 2.401 | 0 | 36 |  | 4.2
&beta; (3c) | Cubic | ZnS | F4(-)3m | 2.2 | 0 | 31 |  | 300
&beta; (3c) | Cubic | ZnS | F4(-)3m | 2.2 | 0 | 37 |  | 300
&beta; (3c) | Cubic | ZnS | F4(-)3m | 2.379 | 0 | 27 |  | 300
&beta; (3c) | Cubic | ZnS | F4(-)3m | 2.379 | 0 | 36 |  | 300
&beta; (3c) | Cubic | ZnS | F4(-)3m | 6 | 0 | 31 |  | 300