## TableProperties
CrystalSystem | SpaceGroup | Temperature | E<sub>g</sub> | IsCalculated | ReferenceId | StructureType | Comment
Hexagonal | P3(-)1c | 300 | 3.9 | 0 | 27
Hexagonal | P3(-)1c | 300 | 4.5 | 0 | 581 | Si<sub>3</sub>N<sub>4</sub> | Optical absorption spectroscopy. Amorphous
Hexagonal | P3(-)1c | 300 | 5 | 0 | 581 | Si<sub>3</sub>N<sub>4</sub>
Hexagonal | P3(-)1c | 300 | 5.1 | 0 | 581 | Si<sub>3</sub>N<sub>4</sub> | Optical absorption spectroscopy. Thin film, polycristalline