## TableProperties
CrystalSystem | StructureType | SpaceGroup | Temperature | E<sub>g</sub> | IsCalculated | ReferenceId | Comment
Orthorhombic | GeAs<sub>2</sub> | Pbam | 300 | 1.89 | 0 | 27 | Optical
Orthorhombic | GeAs<sub>2</sub> | Pbam | 300 | 1.89 | 0 | 36 | Optical
Orthorhombic | GeAs<sub>2</sub> | Pbam | 300 | 1.89 | 0 | 581 | Optical absorption spectroscopy. Single crystal