## TableProperties
CrystalSystem | StructureType | SpaceGroup | Temperature | E<sub>g</sub> | IsCalculated | ReferenceId | Comment | Direction
Orthorhombic | SnS | Pcmn | 0 | 1.16 | 0 | 30 | Optical
Orthorhombic | SnS | Pcmn | 0 | 1.16 | 0 | 36 | Optical
Orthorhombic | SnS | Pcmn | 0 | 1.16 | 0 | 50 | Optical
Orthorhombic | SnS | Pcmn | 300 | 1 | 0 | 27
Orthorhombic | SnS | Pcmn | 300 | 1 | 0 | 30
Orthorhombic | SnS | Pcmn |  | 1.075 | 0 | 34 |  | ¦¦a
Orthorhombic | SnS | Pcmn |  | 1.22 | 0 | 34 |  | ¦¦a
Orthorhombic | SnS | Pcmn | 100 | 1.38 | 0 | 34 |  | ¦¦a
Orthorhombic | SnS | Pcmn |  | 1.08 | 0 | 34 |  | ¦¦b
Orthorhombic | SnS | Pcmn | 100 | 1.28 | 0 | 34 |  | ¦¦b
Orthorhombic | SnS | Pcmn | 300 | 1.18 | 0 | 34 |  | ¦¦b