## TableProperties
CrystalSystem | StructureType | SpaceGroup | E<sub>g</sub> | IsCalculated | ReferenceId | Temperature | Comment | Direction
Orthorhombic | SnS | Pcmn | 1.07 | 0 | 30
Orthorhombic | SnS | Pcmn | 1.2 | 0 | 27 | 0
Orthorhombic | SnS | Pcmn | 1.2 | 0 | 36 | 0
Orthorhombic | SnS | Pcmn | 1.08 | 0 | 27 | 300 | Optical
Orthorhombic | SnS | Pcmn | 1.08 | 0 | 36 | 300 | Optical
Orthorhombic | SnS | Pcmn | 1.087 | 0 | 30 | 300
Orthorhombic | SnS | Pcmn | 1.25 | 0 | 37 | 300
Orthorhombic | SnS | Pcmn | 1.26 | 0 | 37 | 300
Orthorhombic | SnS | Pcmn | 1.3 | 0 | 37 | 300
Orthorhombic | SnS | Pcmn | 1.42 | 0 | 30 |  |  | ¦¦a
Orthorhombic | SnS | Pcmn | 1.223 | 0 | 30 | 100 |  | ¦¦a
Orthorhombic | SnS | Pcmn | 1.179 | 0 | 30 | 100 |  | ¦¦b
Orthorhombic | SnS | Pcmn | 1.095 | 0 | 30 | 300 |  | ¦¦b