## TableProperties
CrystalSystem | StructureType | SpaceGroup | Temperature | E<sub>g</sub> | IsCalculated | ReferenceId | Comment
Cubic | NaCl | Fm3(-)m | 300 | 0.27 | 0 | 581 | Diffuse reflectance spectroscopy. Direct transition. Thin film, single crystal
Cubic | NaCl | Fm3m |  | 0.22 | 0 | 37
Cubic | NaCl | Fm3m |  | 0.278 | 0 | 30
Cubic | NaCl | Fm3m |  | 0.278 | 0 | 34
Cubic | NaCl | Fm3m |  | 0.35 | 0 | 37
Cubic | NaCl | Fm3m | 0 | 0.165 | 0 | 27
Cubic | NaCl | Fm3m | 0 | 0.165 | 0 | 50
Cubic | NaCl | Fm3m | 0 | 0.27 | 0 | 37
Cubic | NaCl | Fm3m | 0 | 0.29 | 0 | 36
Cubic | NaCl | Fm3m | 4.2 | 0.145 | 0 | 30
Cubic | NaCl | Fm3m | 4.2 | 0.145 | 0 | 34
Cubic | NaCl | Fm3m | 4.2 | 0.165 | 0 | 36
Cubic | NaCl | Fm3m | 4.2 | 0.165 | 0 | 50
Cubic | NaCl | Fm3m | 77 | 0.176 | 0 | 30
Cubic | NaCl | Fm3m | 300 | 0.27 | 0 | 37
Cubic | NaCl | Fm3m | 300 | 0.29 | 0 | 27 | Optical
Cubic | NaCl | Fm3m | 300 | 0.29 | 0 | 36 | Optical