## TableProperties
Modification | CrystalSystem | StructureType | SpaceGroup | Temperature | E<sub>g</sub> | IsCalculated | ReferenceId | Comment
&alpha; | Trigonal | As | R3m | 4.2 | 0.2 | 0 | 27
&alpha; | Trigonal | As | R3m | 4.2 | 0.2 | 0 | 36
&alpha; | Trigonal | As | R3m | 300 | 0.1 | 0 | 36
&alpha; | Trigonal | As | R3m | 300 | 0.1 | 0 | 50
&alpha; | Trigonal | As | R3m | 300 | 0.15 | 0 | 27
&beta; | Cubic | NaCl | Fm3m |  | 0.95 | 0 | 34
&beta; | Cubic | NaCl | Fm3m |  | 1 | 0 | 27 | T > 700 K
&beta; | Cubic | NaCl | Fm3m |  | 1.98 | 0 | 34
&gamma; | Orthorhombic | GeS | Pnma | 300 | 0.1 | 0 | 27 | Estimation; &Delta;E > 0.1 eV
&gamma; | Orthorhombic | GeS | Pnma | 300 | 0.1 | 0 | 50 | Estimation; &Delta;E > 0.1 eV