## TableProperties
CrystalSystem | StructureType | SpaceGroup | E<sub>g</sub> | IsCalculated | ReferenceId | Comment | Temperature
Cubic | NaCl | Fm3m | 0.188 | 0 | 34
Cubic | NaCl | Fm3m | 0.25 | 0 | 37
Cubic | NaCl | Fm3m | 0.311 | 0 | 34
Cubic | NaCl | Fm3m | 0.36 | 0 | 34 | T > 420 K
Cubic | NaCl | Fm3m | 0.62 | 0 | 37
Cubic | NaCl | Fm3m | 0.19 | 0 | 27 | Electrical | 0
Cubic | NaCl | Fm3m | 0.19 | 0 | 30 | Electrical | 0
Cubic | NaCl | Fm3m | 0.33 | 0 | 37 |  | 0
Cubic | NaCl | Fm3m | 0.187 | 0 | 34 |  | 4.2
Cubic | NaCl | Fm3m | 0.19 | 0 | 27 |  | 4.2
Cubic | NaCl | Fm3m | 0.19 | 0 | 30 |  | 4.2
Cubic | NaCl | Fm3m | 0.217 | 0 | 34 |  | 77
Cubic | NaCl | Fm3m | 0.22 | 0 | 30 |  | 77
Cubic | NaCl | Fm3m | 0.3 | 0 | 37 |  | 300
Cubic | NaCl | Fm3m | 0.31 | 0 | 34 |  | 300
Cubic | NaCl | Fm3m | 0.32 | 0 | 27 | Optical | 300
Cubic | NaCl | Fm3m | 0.32 | 0 | 30 | Optical | 300