## TableProperties
CrystalSystem | StructureType | SpaceGroup | Temperature | E<sub>g</sub> | IsCalculated | ReferenceId | Comment
Orthorhombic | SiS<sub>2</sub> | Ibam | 300 | 1.72 | 0 | 581 | Optical absorption spectroscopy. Indirect transition. Single crystal
Orthorhombic | SiS<sub>2</sub> | Ibam | 300 | 1.73 | 0 | 27 | Optical
Orthorhombic | SiS<sub>2</sub> | Ibam | 300 | 1.73 | 0 | 36 | Optical
Orthorhombic | SiS<sub>2</sub> | Ibam | 300 | 1.74 | 0 | 581 | Optical absorption spectroscopy. Indirect transition. Single crystal