## TableProperties
Temperature | E<sub>g</sub> | IsCalculated | ReferenceId | Comment | CrystalSystem | StructureType | SpaceGroup
300 | 3.6 | 0 | 27 | Data for crystalline state; amorphous
77 | 3.6 | 0 | 33 |  | Orthorhombic | GeS<sub>2</sub> | Pmmn
77 | 3.6 | 0 | 34 |  | Orthorhombic | GeS<sub>2</sub> | Pmmn
300 | 3.425 | 0 | 33 |  | Orthorhombic | GeS<sub>2</sub> | Pmmn
300 | 3.425 | 0 | 34 |  | Orthorhombic | GeS<sub>2</sub> | Pmmn
300 | 3.6 | 0 | 27 | Optical | Orthorhombic | GeS<sub>2</sub> | Pmmn
300 | 3.6 | 0 | 36 | Optical | Orthorhombic | GeS<sub>2</sub> | Pmmn