## TableProperties
E<sub>g</sub> | IsCalculated | ReferenceId | Comment | Temperature | CrystalSystem | StructureType | SpaceGroup | Direction
2.36 | 0 | 27 | Data for crystalline state; amorphous
2.485 | 0 | 27 | Data for crystalline state; amorphous
2.69 | 0 | 27 | Data for crystalline state; amorphous | 0
2.3 | 0 | 27 | Data for crystalline state; amorphous | 300
2.69 | 0 | 34 |  | 0 | Orthorhombic | GeS<sub>2</sub> | Pmmn
2.3 | 0 | 34 |  | 300 | Orthorhombic | GeS<sub>2</sub> | Pmmn
2.3 | 0 | 37 |  | 300 | Orthorhombic | GeS<sub>2</sub> | Pmmn
2.485 | 0 | 27 | Optical | 300 | Orthorhombic | GeS<sub>2</sub> | Pmmn
2.485 | 0 | 34 | Optical | 300 | Orthorhombic | GeS<sub>2</sub> | Pmmn
2.485 | 0 | 36 | Optical | 300 | Orthorhombic | GeS<sub>2</sub> | Pmmn
2.772 | 0 | 34 |  | 0 | Orthorhombic | GeS<sub>2</sub> | Pmmn | ¦¦a
2.782 | 0 | 34 |  | 0 | Orthorhombic | GeS<sub>2</sub> | Pmmn | ¦¦b