## TableProperties
CrystalSystem | Temperature | E<sub>g</sub> | IsCalculated | ReferenceId | Comment | Modification | Direction
Hexagonal | 0 | 2.41 | 0 | 581 | Single crystal
Hexagonal | 0 | 3.01 | 0 | 581 | Optical absorption spectroscopy. Excitonic transition. Single crystal
Hexagonal | 300 | 2.32 | 0 | 581 | Optical absorption spectroscopy. Single crystal
Hexagonal | 300 | 2.36 | 0 | 581 | Diffuse reflectance spectroscopy. Polycristalline
| 1.5 | 2.527 | 0 | 34 |  | 2H | (-)&chi;
| 4.2 | 2.552 | 0 | 34 |  | 2H | (-)&chi;
| 1.5 | 2.537 | 0 | 34 |  | 4H | (-)&chi;
| 4.2 | 2.562 | 0 | 34 |  | 4H | (-)&chi;