## TableProperties
Temperature | E<sub>g</sub> | IsCalculated | ReferenceId | Comment | CrystalSystem | StructureType | SpaceGroup | Direction
0 | 2.2 | 0 | 27 | Amorphous
300 | 2 | 0 | 27 | Amorphous
0 | 2.5 | 0 | 30 |  | Monoclinic | As<sub>2</sub>S<sub>3</sub> | P2<sub>1</sub>/n
0 | 2.5 | 0 | 37 |  | Monoclinic | As<sub>2</sub>S<sub>3</sub> | P2<sub>1</sub>/n
0 | 2.78 | 0 | 34 |  | Monoclinic | As<sub>2</sub>S<sub>3</sub> | P2<sub>1</sub>/n
0 | 3 | 0 | 27 | Optical | Monoclinic | As<sub>2</sub>S<sub>3</sub> | P2<sub>1</sub>/n
0 | 3 | 0 | 36 | Optical | Monoclinic | As<sub>2</sub>S<sub>3</sub> | P2<sub>1</sub>/n
300 | 2 | 0 | 40 |  | Monoclinic | As<sub>2</sub>S<sub>3</sub> | P2<sub>1</sub>/n
300 | 2.2 | 0 | 40 |  | Monoclinic | As<sub>2</sub>S<sub>3</sub> | P2<sub>1</sub>/n
300 | 2.45 | 0 | 37 |  | Monoclinic | As<sub>2</sub>S<sub>3</sub> | P2<sub>1</sub>/n
300 | 2.5 | 0 | 40 |  | Monoclinic | As<sub>2</sub>S<sub>3</sub> | P2<sub>1</sub>/n
300 | 2.56 | 0 | 27 | Optical | Monoclinic | As<sub>2</sub>S<sub>3</sub> | P2<sub>1</sub>/n
300 | 2.56 | 0 | 36 | Optical | Monoclinic | As<sub>2</sub>S<sub>3</sub> | P2<sub>1</sub>/n
300 | 2.6 | 0 | 30 |  | Monoclinic | As<sub>2</sub>S<sub>3</sub> | P2<sub>1</sub>/n | ¦¦c
300 | 2.6 | 0 | 34 |  | Monoclinic | As<sub>2</sub>S<sub>3</sub> | P2<sub>1</sub>/n | ¦¦c