## TableProperties
Temperature | E<sub>g</sub> | IsCalculated | ReferenceId | Comment | CrystalSystem | StructureType | SpaceGroup
0 | 1.8 | 0 | 27 | Amorphous
300 | 1.5 | 0 | 27
0 | 1.6 | 0 | 37 |  | Monoclinic | As<sub>2</sub>S<sub>3</sub> | P2<sub>1</sub>/n
0 | 1.7 | 0 | 36 |  | Monoclinic | As<sub>2</sub>S<sub>3</sub> | P2<sub>1</sub>/n
0 | 2 | 0 | 27 | Optical | Monoclinic | As<sub>2</sub>S<sub>3</sub> | P2<sub>1</sub>/n
0 | 2 | 0 | 36 | Optical | Monoclinic | As<sub>2</sub>S<sub>3</sub> | P2<sub>1</sub>/n
10 | 2.15 | 0 | 34 |  | Monoclinic | As<sub>2</sub>S<sub>3</sub> | P2<sub>1</sub>/n
300 | 1.5 | 0 | 40 |  | Monoclinic | As<sub>2</sub>S<sub>3</sub> | P2<sub>1</sub>/n
300 | 1.96 | 0 | 37 |  | Monoclinic | As<sub>2</sub>S<sub>3</sub> | P2<sub>1</sub>/n
300 | 1.7 | 0 | 27 | Optical | Monoclinic | As<sub>2</sub>S<sub>3</sub> | P2<sub>1</sub>/n
300 | 1.7 | 0 | 40 | Optical | Monoclinic | As<sub>2</sub>S<sub>3</sub> | P2<sub>1</sub>/n
300 | 1.8 | 0 | 30 |  | Monoclinic | As<sub>2</sub>S<sub>3</sub> | P2<sub>1</sub>/n
300 | 1.84 | 0 | 40 | Amorphous | Monoclinic | As<sub>2</sub>S<sub>3</sub> | P2<sub>1</sub>/n
300 | 1.85 | 0 | 30 |  | Monoclinic | As<sub>2</sub>S<sub>3</sub> | P2<sub>1</sub>/n
300 | 1.85 | 0 | 34 |  | Monoclinic | As<sub>2</sub>S<sub>3</sub> | P2<sub>1</sub>/n
300 | 1.9 | 0 | 30 |  | Monoclinic | As<sub>2</sub>S<sub>3</sub> | P2<sub>1</sub>/n
300 | 1.9 | 0 | 40 |  | Monoclinic | As<sub>2</sub>S<sub>3</sub> | P2<sub>1</sub>/n