## TableProperties
CrystalSystem | Temperature | E<sub>g</sub> | IsCalculated | ReferenceId | Comment | SpaceGroup
Orthorhombic | 300 | 1.632 | 0 | 54 | Optical
Orthorhombic | 293 | 1.72 | 0 | 581 | Optical absorption spectroscopy. Single crystal | Pnma
Orthorhombic | 298 | 1.63 | 0 | 581 | Optical absorption spectroscopy. Single crystal | Pnma
Orthorhombic | 300 | 1.67 | 0 | 581 | Optical absorption spectroscopy. Single crystal | Pnma
Orthorhombic | 300 | 1.69 | 0 | 581 | Optical absorption spectroscopy. Single crystal | Pnma
Orthorhombic | 300 | 1.7 | 0 | 581 | Amorphous | Pnma
Orthorhombic | 300 | 1.7 | 0 | 581 | Optical absorption spectroscopy. Single crystal | Pnma
Orthorhombic | 300 | 1.71 | 0 | 581 | Optical absorption spectroscopy. Single crystal | Pnma
Orthorhombic | 300 | 1.92 | 0 | 581 |  | Pnma