## TableProperties
CrystalSystem | StructureType | SpaceGroup | E<sub>g</sub> | IsCalculated | ReferenceId | Comment | Temperature | Direction
Orthorhombic | Sb<sub>2</sub>S<sub>3</sub> | Pbnm | 1.1 | 0 | 30
Orthorhombic | Sb<sub>2</sub>S<sub>3</sub> | Pbnm | 1.17 | 0 | 1870 | Diffuse reflectance spectroscopy. Polycristalline
Orthorhombic | Sb<sub>2</sub>S<sub>3</sub> | Pbnm | 1.4 | 0 | 27 | Optical | 0
Orthorhombic | Sb<sub>2</sub>S<sub>3</sub> | Pbnm | 1.4 | 0 | 36 | Optical | 0
Orthorhombic | Sb<sub>2</sub>S<sub>3</sub> | Pbnm | 1.3 | 0 | 37 |  | 78
Orthorhombic | Sb<sub>2</sub>S<sub>3</sub> | Pbnm | 1.4 | 0 | 40 |  | 80
Orthorhombic | Sb<sub>2</sub>S<sub>3</sub> | Pbnm | 1.13 | 0 | 34 |  | 293
Orthorhombic | Sb<sub>2</sub>S<sub>3</sub> | Pbnm | 1.06 | 0 | 37 |  | 300
Orthorhombic | Sb<sub>2</sub>S<sub>3</sub> | Pbnm | 1.15 | 0 | 27 |  | 300
Orthorhombic | Sb<sub>2</sub>S<sub>3</sub> | Pbnm | 1.15 | 0 | 50 |  | 300
Orthorhombic | Sb<sub>2</sub>S<sub>3</sub> | Pbnm | 1.5 | 0 | 37 |  | 300
Orthorhombic | Sb<sub>2</sub>S<sub>3</sub> | Pbnm | 1.2 | 0 | 30 | Optical | 300
Orthorhombic | Sb<sub>2</sub>S<sub>3</sub> | Pbnm | 1.2 | 0 | 36 | Optical | 300
Orthorhombic | Sb<sub>2</sub>S<sub>3</sub> | Pbnm | 1.2 | 0 | 37 | Optical | 300
Orthorhombic | Sb<sub>2</sub>S<sub>3</sub> | Pbnm | 1.2 | 0 | 40 | Optical | 300
Orthorhombic | Sb<sub>2</sub>S<sub>3</sub> | Pbnm | 1.2 | 0 | 50 | Optical | 300
Orthorhombic | Sb<sub>2</sub>S<sub>3</sub> | Pbnm | 1 | 0 | 34 |  | 300 | (-)&beta;
Orthorhombic | Sb<sub>2</sub>S<sub>3</sub> | Pbnm | 1.11 | 0 | 34 |  | 293 | ¦¦c