## TableProperties
CrystalSystem | StructureType | SpaceGroup | Temperature | E<sub>g</sub> | IsCalculated | ReferenceId | Comment | Direction
Orthorhombic | Sb<sub>2</sub>S<sub>3</sub> | Pbnm | 0 | 1 | 0 | 27
Orthorhombic | Sb<sub>2</sub>S<sub>3</sub> | Pbnm | 0 | 1 | 0 | 36
Orthorhombic | Sb<sub>2</sub>S<sub>3</sub> | Pbnm | 0 | 1 | 0 | 40
Orthorhombic | Sb<sub>2</sub>S<sub>3</sub> | Pbnm | 300 | 0.72 | 0 | 581 | Thermal activation. Thin film, polycristalline
Orthorhombic | Sb<sub>2</sub>S<sub>3</sub> | Pbnm | 300 | 1.3 | 0 | 50 | Optical
Orthorhombic | Sb<sub>2</sub>S<sub>3</sub> | Pbnm | 300 | 1.25 | 0 | 27
Orthorhombic | Sb<sub>2</sub>S<sub>3</sub> | Pbnm | 300 | 1.25 | 0 | 30
Orthorhombic | Sb<sub>2</sub>S<sub>3</sub> | Pbnm | 77 | 1.45 | 0 | 34 |  | (-)&beta;
Orthorhombic | Sb<sub>2</sub>S<sub>3</sub> | Pbnm | 300 | 1.3 | 0 | 30 |  | (-)&beta;
Orthorhombic | Sb<sub>2</sub>S<sub>3</sub> | Pbnm | 300 | 1.3 | 0 | 34 |  | (-)&beta;
Orthorhombic | Sb<sub>2</sub>S<sub>3</sub> | Pbnm | 300 | 1.3 | 0 | 37 |  | (-)&beta;
Orthorhombic | Sb<sub>2</sub>S<sub>3</sub> | Pbnm | 300 | 1.3 | 0 | 40 |  | (-)&beta;