## TableProperties
Temperature | E<sub>g</sub> | IsCalculated | ReferenceId | CrystalSystem | SpaceGroup | Comment
90 | 2 | 0 | 34
0 | 2.03 | 0 | 581 | Hexagonal | R3(-) | Optical absorption spectroscopy. Direct transition. Single crystal
0 | 2.52 | 0 | 581 | Hexagonal | R3(-) | Thermal activation. Polycristalline
20.4 | 2.029 | 0 | 581 | Hexagonal | R3(-) | Optical absorption spectroscopy. Indirect transition. Single crystal
85 | 1.922 | 0 | 581 | Hexagonal | R3(-) | Optical absorption spectroscopy. Indirect transition. Single crystal
293 | 1.73 | 0 | 581 | Hexagonal | R3(-) | Optical absorption spectroscopy. Indirect transition. Single crystal
293 | 2.195 | 0 | 581 | Hexagonal | R3(-)
295 | 1.81 | 0 | 581 | Hexagonal | R3(-) | Optical absorption spectroscopy. Direct transition. Single crystal
300 | 1.93 | 0 | 581 | Hexagonal | R3(-) | Optical absorption spectroscopy. Direct transition. Single crystal
| 1.8 | 0 | 660 | Rhombohedral | R3(-) | UV-vis diffuse reflectance spectroscopy
| 1.93 | 1 | 660 | Rhombohedral | R3(-) | Calculation. DFT Method HSE+SOC