## TableProperties
Temperature | E<sub>g</sub> | IsCalculated | ReferenceId | CrystalSystem | StructureType | SpaceGroup | Comment
90 | 2.41 | 0 | 34
300 | 2.5 | 0 | 37
0 | 2.49 | 0 | 581 | Monoclinic | BiBr<sub>3</sub> | P2<sub>1</sub>/c | Optical absorption spectroscopy. Single crystal
295 | 2.12 | 0 | 581 | Monoclinic | BiBr<sub>3</sub> | P2<sub>1</sub>/c | Optical absorption spectroscopy. Indirect transition. Single crystal
300 | 2.22 | 0 | 581 | Monoclinic | BiBr<sub>3</sub> | P2<sub>1</sub>/c | Estimation. Single crystal