## TableProperties
Temperature | E<sub>g</sub> | IsCalculated | ReferenceId | CrystalSystem | StructureType | SpaceGroup | Comment
300 | 1.1 | 0 | 37
300 | 1.1 | 0 | 581 | Triclinic | TeI | P1(-) | Thermal activation