## TableProperties
CrystalSystem | SpaceGroup | Temperature | E<sub>g</sub> | IsCalculated | ReferenceId | Comment | Modification
Trigonal | R3(-)c | 300 | 7 | 0 | 581 | Photoconduction. Single crystal. Sapphire
Trigonal | R3(-)c | 300 | 7.3 | 0 | 581 | Thermal activation. Thin film, polycristalline
Hexagonal |  |  | 3.58 | 0 | 29 |  | &alpha;
Hexagonal |  | 298 | 7.3 | 0 | 72 |  | &alpha;
Hexagonal |  | 300 | 2.5 | 0 | 29 |  | &alpha;
Hexagonal |  | 300 | 2.5 | 0 | 30 |  | &alpha;
Hexagonal |  | 300 | 2.5 | 0 | 37 |  | &alpha;
Cubic |  | 0 | 1.55 | 0 | 37 |  | &gamma;
Cubic |  | 0 | 3.1 | 0 | 37 |  | &gamma;
Cubic |  | 300 | 2.8 | 0 | 37 |  | &gamma;